## TIPOS DE HORMIGON
| PRODUCT | TYPE | CONSISTENCY | RESISTANCE N/mm2 | MAX. SIZE AGGREGATE | CEMENT TYPE | ENVIRONMENT
(Click on the + symbol to see details)
MORTARDS
| M-2,5 para enlosado |  |  |  |  | N
| M-5 para rellenos |  |  |  |  | N
| M-10 para enfoscados |  |  |  |  | N
| M-15 para gunitados |  |  |  |  | N
CONCRETES BEFORE. EHE-08
| cemento suelo |  | B |  | 20 | N | I
| HL-10/B/20/I | L | B | 10 | 20 | N | I
| HM-12,5/B/20/I | MASS | B | 12.5 | 20 | N | I
| HM-15/B/20/I | MASS | B | 15 | 20 | N | I
| HM-17,5/B/20/I | MASS | B | 17.5 | 20 | N | I
| HM-17,5/B/12/I | MASS | B | 17.5 | 12 | N | I
HM-20
| HM-20/B/12/I | MASS | B | 20 | 12 | N | I
| HM-20/P/12/I | MASS | B | 20 | 12 | N | I
| HM-20/B/12/I SR | MASS | B | 20 | 12 | SR | I
| HM-20/P/12/I SR | MASS | B | 20 | 12 | SR | I
| HM-20/B/20/I | MASS | B | 20 | 20 | N | I
| HM-20/P/20/I | MASS | B | 20 | 20 | N | I
| HM-20/B/20/I SR | MASS | B | 20 | 20 | SR | I
| HM-20/P/20/I SR | MASS | B | 20 | 20 | SR | I
HA-25
HA-25-F-12
| HA-25/F/12/I | REINFORCED | B | 25 | 12 | N | I
| HA-25/F/12/IIa | REINFORCED | B | 25 | 12 | N | IIa
| HA-25/F/12/IIb | REINFORCED | B | 25 | 12 | N | IIb
| HA-25/F/12/IIIa | REINFORCED | B | 25 | 12 | N | IIIa
| HA-25/F/12/IIa+Qb | REINFORCED | B | 25 | 12 | N | IIa+Qb
| HA-25/F/12//IIa+Qc | REINFORCED | B | 25 | 12 | N | IIa+Qc
| HA-25/F/12/IV | REINFORCED | B | 25 | 12 | N | IV
HA-25-B-12
| HA-25/B/12/I | REINFORCED | B | 25 | 12 | N | I
| HA-25/B/12/IIa | REINFORCED | B | 25 | 12 | N | IIa
| HA-25/B/12/IIb | REINFORCED | B | 25 | 12 | N | IIb
| HA-25/B/12/IIIa | REINFORCED | B | 25 | 12 | N | IIIa
| HA-25/B/12/IIa+Qb | REINFORCED | B | 25 | 12 | N | IIa+Qb
| HA-25/B/12/IIa+Qc | REINFORCED | B | 25 | 12 | N | IIa+Qc
| HA-25/B/12/IV | REINFORCED | B | 25 | 12 | N | IV
| HA-25/B/12/I SR | REINFORCED | B | 25 | 12 | SR | I
| HA-25/B/12/IIa SR | REINFORCED | B | 25 | 12 | SR | IIa
| HA-25/B/12/IIb SR | REINFORCED | B | 25 | 12 | SR | IIb
| HA-25/B/12/IIIa SR | REINFORCED | B | 25 | 12 | SR | IIIa
| HA-25/B/12/IIa+Qb SR | REINFORCED | B | 25 | 12 | SR | IIa+Qb
| HA-25/B/12/IIa+Qc SR | REINFORCED | B | 25 | 12 | SR | IIa+Qc
| HA-25/B/12/IV SR | REINFORCED | B | 25 | 12 | SR | IV
HA-25-P-12
| HA-25/P/12/I | REINFORCED | B | 25 | 12 | N | I
| HA-25/P/12/IIa | REINFORCED | B | 25 | 12 | N | IIa
| HA-25/P/12/IIb | REINFORCED | B | 25 | 12 | N | IIb
| HA-25/P/12/IIIa | REINFORCED | B | 25 | 12 | N | IIIa
| HA-25/P/12/IIa+Qb | REINFORCED | B | 25 | 12 | N | IIa+Qb
| HA-25/P/12/IIa+Qc | REINFORCED | B | 25 | 12 | N | IIa+Qc
| HA-25/P/12/IV | REINFORCED | B | 25 | 12 | N | IV
| HA-25/P/12/I SR | REINFORCED | B | 25 | 12 | SR | I
| HA-25/P/12/IIa SR | REINFORCED | B | 25 | 12 | SR | IIa
| HA-25/P/12/IIb SR | REINFORCED | B | 25 | 12 | SR | IIb
| HA-25/P/12/IIIa SR | REINFORCED | B | 25 | 12 | SR | IIIa
| HA-25/P/12/IIa+Qb SR | REINFORCED | B | 25 | 12 | SR | IIa+Qb
| HA-25/P/12/IIa+Qc SR | REINFORCED | B | 25 | 12 | SR | IIa+Qc
| HA-25/P/12/IV SR | REINFORCED | B | 25 | 12 | SR | IV
HA-25-B-20
| HA-25/B/20/I | REINFORCED | B | 25 | 20 | N | I
| HA-25/B/20/IIa | REINFORCED | B | 25 | 20 | N | IIa
| HA-25/B/20/IIb | REINFORCED | B | 25 | 20 | N | IIb
| HA-25/B/20/IIIa | REINFORCED | B | 25 | 20 | N | IIIa
| HA-25/B/20/IIa+Qb | REINFORCED | B | 25 | 20 | N | IIa+Qb
| HA-25/B/20/IIa+Qc | REINFORCED | B | 25 | 20 | N | IIa+Qc
| HA-25/B/20/IV | REINFORCED | B | 25 | 20 | N | IV
| HA-25/B/20/I SR | REINFORCED | B | 25 | 20 | SR | I
| HA-25/B/20/IIaSR | REINFORCED | B | 25 | 20 | SR | IIa
| HA-25/B/20/IIbSR | REINFORCED | B | 25 | 20 | SR | IIb
| HA-25/B/20/IIIaSR | REINFORCED | B | 25 | 20 | SR | IIIa
| HA-25/B/20/IIa+Qb SR | REINFORCED | B | 25 | 20 | SR | IIa+Qb
| HA-25/B/20/IIa+Qc SR | REINFORCED | B | 25 | 20 | SR | IIa+Qc
| HA-25/B/20/IV SR | REINFORCED | B | 25 | 20 | SR | IV
HA-25-P-20
| HA-25/P/20/I | REINFORCED | P | 25 | 20 | N | I
| HA-25/P/20/1 SR | REINFORCED | P | 25 | 20 | SR | I
| HA-25/P/20/IIa | REINFORCED | P | 25 | 20 | N | IIa
| HA-25/P/20/IIb | REINFORCED | P | 25 | 20 | N | IIb
| HA-25/P/20/IIIa | REINFORCED | P | 25 | 20 | N | IIIa
| HA-25/P/20/IIa+Qb | REINFORCED | P | 25 | 20 | N | IIa+Qc
| HA-25/P/20/IIa+Qc | REINFORCED | P | 25 | 20 | N | IIa+Qc
| HA-25/P/20/IV | REINFORCED | P | 25 | 20 | N | IV
| HA-25/P/20/I SR | REINFORCED | P | 25 | 20 | SR | I
| HA-25/P/20/IIa SR | REINFORCED | P | 25 | 20 | SR | IIa
| HA-25/P/20/IIb SR | REINFORCED | P | 25 | 20 | SR | IIb
| HA-25/P/20/IIIa SR | REINFORCED | P | 25 | 20 | SR | IIIa
| HA-25/P/20/IIa+Qb SR | REINFORCED | P | 25 | 20 | SR | IIa+Qb
| HA-25/P/20/IIa+Qc SR | REINFORCED | P | 25 | 20 | SR | IIa+Qc
| HA-25/P/20/IV SR | REINFORCED | P | 25 | 20 | SR | IV
| HA-30/B/12/I | H | B |  | 12 | 0
HA-30
HA-30-B-12
| HA-30/B/12/I | REINFORCED | B | 30 | 12 | N | I
| HA-30/B/12/IIa | REINFORCED | B | 30 | 12 | N | IIa
| HA-30/B/12/IIb | REINFORCED | B | 30 | 12 | N | IIb
| HA-30/B/12/IIIa | REINFORCED | B | 30 | 12 | N | IIIa
| HA-30/B/12/IIa+Qb | REINFORCED | B | 30 | 12 | N | IIa+Qb
| HA-30/B/12/IIa+Qc | REINFORCED | B | 30 | 12 | N | IIa+Qc
| HA-30/B/12/IV | REINFORCED | B | 30 | 12 | N | IV
| HA-30/B/12/I SR | REINFORCED | B | 30 | 12 | SR | I
| HA-30/B/12/IIa SR | REINFORCED | B | 30 | 12 | SR | IIa
| HA-30/B/12/IIb SR | REINFORCED | B | 30 | 12 | SR | IIb
| HA-30/B/12/IIIa SR | REINFORCED | B | 30 | 12 | SR | IIIa
| HA-30/B/12/IIa+Qb SR | REINFORCED | B | 30 | 12 | SR | IIa+Qb
| HA-30/B/12/IIa+Qc SR | REINFORCED | B | 30 | 12 | SR | IIa+Qc
| HA-30/B/12/IV SR | REINFORCED | B | 30 | 12 | SR | IV
HA30-P-12
| HA-30/P/12/I | REINFORCED | P | 30 | 12 | N | I
| HA-30/P/12/IIa | REINFORCED | P | 30 | 12 | N | IIa
| HA-30/P/12/IIb | REINFORCED | P | 30 | 12 | N | IIb
| HA-30/P/12/IIIa | REINFORCED | P | 30 | 12 | N | IIIa
| HA-30/P/12/IIa+Qb | REINFORCED | P | 30 | 12 | N | IIa+Qb
| HA-30P/12/IIa+Qc | REINFORCED | P | 30 | 12 | N | IIa+Qc
| HA-30/P/12/IV | REINFORCED | P | 30 | 12 | N | IV
| HA-30/P/12/I SR | REINFORCED | P | 30 | 12 | SR | I
| HA-30/P/12/IIa SR | REINFORCED | P | 30 | 12 | SR | IIa
| HA-30/B/12/IIb SR | REINFORCED | P | 30 | 12 | SR | IIb
| HA-30/P/12/IIIa SR | REINFORCED | P | 30 | 12 | SR | IIIa
| HA-30/P/12/IIa+Qb SR | REINFORCED | P | 30 | 12 | SR | IIa+Qb
| HA-30/P/12/IIa+Qc SR | REINFORCED | P | 30 | 12 | SR | IIa+Qc
| HA-30/P/12/IV SR | REINFORCED | P | 30 | 12 | SR | IV
| HA-30-B-20 | REINFORCED
| HA-30/B/20/I | REINFORCED | B | 30 | 20 | N | I
| HA-30/B/20/IIa | REINFORCED | B | 30 | 20 | N | IIa
| HA-30/B/20/IIb | REINFORCED | B | 30 | 20 | N | IIb
| HA-30/B/20/IIIa | REINFORCED | B | 30 | 20 | N | IIIa
| HA-30/B/20/IIa+Qb | REINFORCED | B | 30 | 20 | N | IIa+Qb
| HA-30/B/20/IIa+Qc | REINFORCED | B | 30 | 20 | N | IIa+Qc
| HA-30/B/20/IV | REINFORCED | B | 30 | 20 | N | IV
| HA-30/B/20/I SR | REINFORCED | B | 30 | 20 | SR | I
| HA-30/B/20/IIa SR | REINFORCED | B | 30 | 20 | SR | IIa
| HA-30/B/20/Iib SR | REINFORCED | B | 30 | 20 | SR | IIb
| HA-30/B/20/IIIa SR | REINFORCED | B | 30 | 20 | SR | IIIa
| HA-30/B/20/IIa+Qb SR | REINFORCED | B | 30 | 20 | SR | IIa+Qb
| HA-30/B/20/IIa+Qc SR | REINFORCED | B | 30 | 20 | SR | IIa+Qc
| HA-30/B/20/IV SR | REINFORCED | B | 30 | 20 | SR | IV
| HA-30-P-20 | REINFORCED
| HA-30/P/20/I | REINFORCED | P | 30 | 20 | N | I
| HA-30/P/20/IIa | REINFORCED | P | 30 | 20 | N | IIa
| HA-30/P/20/IIb | REINFORCED | P | 30 | 20 | N | IIb
| HA-30/P/20/IIIa | REINFORCED | P | 30 | 20 | N | IIIa
| HA-30/P/20/IIa+Qb | REINFORCED | P | 30 | 20 | N | IIa+Qb
| HA-30/P/20/IIa+Qc | REINFORCED | P | 30 | 20 | N | IIa+Qc
| HA-30/P/20/IV | REINFORCED | P | 30 | 20 | N | IV
| HA-30/P/20/I SR | REINFORCED | P | 30 | 20 | SR | I
| HA-30/P/20/IIa SR | REINFORCED | P | 30 | 20 | SR | IIa
| HA-30/P/20/IIb SR | REINFORCED | P | 30 | 20 | SR | IIb
| HA-30/P/20/IIIa SR | REINFORCED | P | 30 | 20 | SR | IIIa
| HA-30/P/20/IIa+Qb SR | REINFORCED | P | 30 | 20 | SR | IIa+Qb
| HA-30/P/20/IIa+Qc SR | REINFORCED | P | 30 | 20 | SR | IIa+Qc
| HA-30/P/20/IV SR | REINFORCED | P | 30 | 20 | SR | IV
HA-35
HA-35-B-12
| HA-35/B/12/I | REINFORCED | B | 35 | 12 | N | I
| HA-35/B/12/IIa | REINFORCED | B | 35 | 12 | N | IIa
| HA-35/B/12/IIb | REINFORCED | B | 35 | 12 | N | IIb
| HA-35/B/12/IIIa | REINFORCED | B | 35 | 12 | N | IIIa
| HA-35/B/12/IIa+Qb | REINFORCED | B | 35 | 12 | N | IIa+Qb
| HA-35/B/12/IIa+Qc | REINFORCED | B | 35 | 12 | N | IIa+Qc
| HA-35/B/12/IV | REINFORCED | B | 35 | 12 | N | IV
| HA-35/B/12/I SR | REINFORCED | B | 35 | 12 | SR | I
| HA-35/B/12/IIa SR | REINFORCED | B | 35 | 12 | SR | IIa
| HA-35/B/12/IIb SR | REINFORCED | B | 35 | 12 | SR | IIb
| HA-35/B/12/IIIa SR | REINFORCED | B | 35 | 12 | SR | IIIa
| HA-35/B/12/IIa+Qb SR | REINFORCED | B | 35 | 12 | SR | IIa+Qb
| HA-35/B/12/IIa+Qc SR | REINFORCED | B | 35 | 12 | SR | IIa+Qc
| HA-35/B/12/IV SR | REINFORCED | B | 35 | 12 | SR | IV
HA-35-B-20
| HA-35/B/20/I | REINFORCED | B | 35 | 20 | N | I
| HA-35/B/20/IIa | REINFORCED | B | 35 | 20 | N | IIa
| HA-35/B/20/IIb | REINFORCED | B | 35 | 20 | N | IIb
| HA-35/B/20/IIIa | REINFORCED | B | 35 | 20 | N | IIIa
| HA-35/B/20/IIa+Qb | REINFORCED | B | 35 | 20 | N | IIa+Qb
| HA-35/B/20/IIa+Qc | REINFORCED | B | 35 | 20 | N | IIa+Qc
| HA-35/B/20/IIV | REINFORCED | B | 35 | 20 | N | IV
| HA-35/B/20/I SR | REINFORCED | B | 35 | 20 | SR | I
| HA-35/B/20/IIa SR | REINFORCED | B | 35 | 20 | SR | IIa
| HA-35/B/20/IIb SR | REINFORCED | B | 35 | 20 | SR | IIb
| HA-35/B/20/IIIa SR | REINFORCED | B | 35 | 20 | SR | IIIa
| HA-35/B/20/IIa+Qb SR | REINFORCED | B | 35 | 20 | SR | IIa+Qb
| HA-35/B/20/IIa+Qc SR | REINFORCED | B | 35 | 20 | SR | IIa+Qc
| HA-35/B/20/IIV SR | REINFORCED | B | 35 | 20 | SR | IV
HA-35-P-12
| HA-35/P/12/I | REINFORCED | P | 35 | 12 | N | I
| HA-35/P/12/IIa | REINFORCED | P | 35 | 12 | N | IIa
| HA-35/P/12/IIb | REINFORCED | P | 35 | 12 | N | IIb
| HA-35/P/12/IIIa | REINFORCED | P | 35 | 12 | N | IIIa
| HA-35/P/12/IIa+Qb | REINFORCED | P | 35 | 12 | N | IIa+Qb
| HA-35/P/12/IIa+Qc | REINFORCED | P | 35 | 12 | N | IIa+Qc
| HA-35/P/12/IV | REINFORCED | P | 35 | 12 | N | IV
| HA-35/P/12/I SR | REINFORCED | P | 35 | 12 | SR | I
| HA-35/P/12/IIa SR | REINFORCED | P | 35 | 12 | SR | IIa
| HA-35/P/12/IIb SR | REINFORCED | P | 35 | 12 | SR | IIb
| HA-35/P/12/IIIa SR | REINFORCED | P | 35 | 12 | SR | IIIa
| HA-35/P/12/IIa+Qb SR | REINFORCED | P | 35 | 12 | SR | IIa+Qb
| HA-35/P/12/IIa+Qc SR | REINFORCED | P | 35 | 12 | SR | IIa+Qc
| HA-35/P/12/IV SR | REINFORCED | P | 35 | 12 | SR | IV
| HA35-P-20 | REINFORCED
| HA-35/P/20/I | REINFORCED | P | 35 | 20 | N | I
| HA-35/P/20/IIa | REINFORCED | P | 35 | 20 | N | IIa
| HA-35/P/20/IIb | REINFORCED | P | 35 | 20 | N | IIb
| HA-35/P/20/IIIa | REINFORCED | P | 35 | 20 | N | IIIa
| HA-35/P/20/IIa+Qb | REINFORCED | P | 35 | 20 | N | IIa+Qb
| HA-35/P/20/IIa+Qc | REINFORCED | P | 35 | 20 | N | IIa+Qc
| HA-35/P/20/IV | REINFORCED | P | 35 | 20 | N | IV
| HA-35/P/20/I SR | REINFORCED | P | 35 | 20 | SR | I
| HA-35/P/20/IIa SR | REINFORCED | P | 35 | 20 | SR | IIa
| HA-35/P/20/IIb SR | REINFORCED | P | 35 | 20 | SR | IIb
| HA-35/P/20/IIIa SR | REINFORCED | P | 35 | 20 | SR | IIIa
| HA-35/P/20/IIa+Qb SR | REINFORCED | P | 35 | 20 | SR | IIa+Qb
| HA-35/P/20/IIa+Qc SR | REINFORCED | P | 35 | 20 | SR | IIa+Qc
| HA-35/P/20/IV SR | REINFORCED | P | 35 | 20 | SR | IV
REINFORCED
HA-40 |  | REINFORCED
| HA-40-B-20 | REINFORCED
| HA-40/B/20/I | REINFORCED | B | 40 | 20 | N | I
| HA-40/B/20/IIa | REINFORCED | B | 40 | 20 | N | IIa
| HA-40/B/20/IIb | REINFORCED | B | 40 | 20 | N | IIb
| HA-40/B/20/IIIa | REINFORCED | B | 40 | 20 | N | IIIa
| HA-40/B/20/IIa+Qb | REINFORCED | B | 40 | 20 | N | IIa+Qb
| HA-40/B/20/IIa+Qc | REINFORCED | B | 40 | 20 | N | IIa+Qc
| HA-40/B/20/IIV | REINFORCED | B | 40 | 20 | N | IV
| HA-40/B/20/I SR | REINFORCED | B | 40 | 20 | SR | I
| HA-40/B/20/IIa SR | REINFORCED | B | 40 | 20 | SR | IIa
| HA-40/B/20/IIb SR | REINFORCED | B | 40 | 20 | SR | IIb
| HA-40/B/20/IIIa SR | REINFORCED | B | 40 | 20 | SR | IIIa
| HA-40/B/20/IIa+Qb SR | REINFORCED | B | 40 | 20 | SR | IIa+Qb
| HA-40/B/20/IIa+Qc SR | REINFORCED | B | 40 | 20 | SR | IIa+Qc
| HA-40/B/20/IV SR | REINFORCED | B | 40 | 20 | SR | IV
HA-45
HA-45-B-20
| HA-45/B/20/I | REINFORCED | B | 45 | 20 | N | I
| HA-45/B/20/IIa | REINFORCED | B | 45 | 20 | N | IIa
| HA-45/B/20/IIb | REINFORCED | B | 45 | 20 | N | IIb
| HA-45/B/20/IIIa | REINFORCED | B | 45 | 20 | N | IIIa
| HA-45/B/20/IIa+Qb | REINFORCED | B | 45 | 20 | N | IIa+Qb
| HA-45/B/20/IIa+Qc | REINFORCED | B | 45 | 20 | N | IIa+Qc
| HA-45/B/20/IIV | REINFORCED | B | 45 | 20 | N | IV
| HA-45/B/20/I SR | REINFORCED | B | 45 | 20 | SR | I
| HA-45/B/20/IIa SR | REINFORCED | B | 45 | 20 | SR | IIa
| HA-45/B/20/IIb SR | REINFORCED | B | 45 | 20 | SR | IIb
| HA-45/B/20/IIIa SR | REINFORCED | B | 45 | 20 | SR | IIIa
| HA-45/B/20/IIa+Qb SR | REINFORCED | B | 45 | 20 | SR | IIa+Qb
| HA-45/B/20/IIa+Qc SR | REINFORCED | B | 45 | 20 | SR | IIa+Qc
| HA-45/B/20/IV SR | REINFORCED | B | 45 | 20 | SR | IV
HAR-50
HAR-50-B-20
| HAR-50/B/20/I | REINFORCED | B | 50 | 20 | N | I
| HAR-50/B/20/IIa | REINFORCED | B | 50 | 20 | N | IIa
| HAR-50/B/20/IIb | REINFORCED | B | 50 | 20 | N | IIb
| HAR-50/B/20/IIIa | REINFORCED | B | 50 | 20 | N | IIIa
| HAR-50/B/20/IIa+Qb | REINFORCED | B | 50 | 20 | N | IIa+Qb
| HAR-50/B/20/IIa+Qc | REINFORCED | B | 50 | 20 | N | IIa+Qc
| HAR-50/B/20/IIV | REINFORCED | B | 50 | 20 | N | IV
| HAR-50/B/20/I SR | REINFORCED | B | 50 | 20 | SR | I
| HAR-50/B/20/IIa SR | REINFORCED | B | 50 | 20 | SR | IIa
| HAR-50/B/20/IIb SR | REINFORCED | B | 50 | 20 | SR | IIb
| HAR-50/B/20/IIIa SR | REINFORCED | B | 50 | 20 | SR | IIIa
| HAR-50/B/20/IIa+Qb SR | REINFORCED | B | 50 | 20 | SR | IIa+Qb
| HAR-50/B/20/IIa+Qc SR | REINFORCED | B | 50 | 20 | SR | IIa+Qc
| HAR-50/B/20/IV SR | REINFORCED | B | 50 | 20 | SR | IV